## Sheet1
Exp No. | BMNPs | SPR average | HD size average | PDI average | ZP average
1 | Au-Pd | 536.7 | 175.4 | 0.25 | -17.23
2 | Au-Pd | 546 | 188.8 | 0.24 | -11.86
3 | Au-Pd | 547.7 | 151.6 | 0.22 | -11.07
4 | Au-Cu | 548.7 | 136.5 | 0.25 | -15.7
5 | Au-Cu | 557.7 | 142.6 | 0.24 | -12.93
6 | Au-Cu | 542 | 108.7 | 0.26 | -10.1
7 | Au-Ni | 599.7 | 176.6 | 0.27 | -17.2
8 | Au-Ni | 574.3 | 177.6 | 0.23 | -12.83
9 | Au-Ni | 684 | 228 | 0.33 | -8.83